## Sheet1
Electrolyte | FC | OC | FO | InOr | F | sF | aF | O | sO | aO | C | sC | aC | LCE
1 M LiClO4-PC + 5% FEC | 0.01396848 | 0.8419847 | 0.01658995 | 0.8763302 | 0.004137884 | 0.004137884 | 0 | 0.2494212 | 0.225276 | 0.02414521 | 0.2962301 | 0.2962301 | 0 | 0.69897
1 M LiPF6 EC-DMC (1:1 v) 2% VC | 0.1454778 | 1 | 0.1454778 | 1.169724 | 0.03828263 | 0 | 0.03828263 | 0.263151 | 0.263151 | 0 | 0.263151 | 0.263151 | 0 | 0.69897
1 M LiBF4 EC-DMC (1:1 v) 2% VC | 0.142634 | 0.9847837 | 0.1448379 | 1.151664 | 0.0375624 | 0.01202154 | 0.02554087 | 0.2593409 | 0.2593409 | 0 | 0.2633481 | 0.2633481 | 0 | 0.69897
1M LiTFPFB PC | 0.2399124 | 0.7250091 | 0.3309095 | 0.9849142 | 0.07025377 | 0 | 0.07025377 | 0.2123051 | 0.2064506 | 0.005854481 | 0.2928309 | 0.2752675 | 0.01756344 | 0.7121983
1 M LiPF6 EC-EMC (3:7 wt) 2% wt VC | 0.145809 | 0.8229826 | 0.1771714 | 0.9930931 | 0.03829497 | 0 | 0.03829497 | 0.2161464 | 0.2161464 | 0 | 0.2626379 | 0.2626379 | 0 | 0.7447275
1 M LiTFSI EC-DMC (1:1 v) 2% VC | 0.1387495 | 1.04625 | 0.132616 | 1.254374 | 0.03642345 | 0 | 0.03642345 | 0.2746535 | 0.2503712 | 0.0242823 | 0.2625123 | 0.2503712 | 0.01214115 | 0.7447275
1M LiPF6 EC-DMC (3:7 v/v) | 0.1561055 | 1 | 0.1561055 | 1.182123 | 0.03928025 | 0 | 0.03928025 | 0.2516263 | 0.2516263 | 0 | 0.2516263 | 0.2516263 | 0 | 0.7772835
1M LiPF6 EC-DEC (1:2 w/w) | 0.1419945 | 0.7135544 | 0.198996 | 0.8792147 | 0.03823611 | 0 | 0.03823611 | 0.1921451 | 0.1921451 | 0 | 0.2692788 | 0.2692788 | 0 | 0.7878124
1.5 M LiAsF6-PC | 0.191415 | 0.75 | 0.25522 | 0.9733175 | 0.05460856 | 0 | 0.05460856 | 0.2139666 | 0.2139666 | 0 | 0.2852888 | 0.2852888 | 0 | 0.8239087
1 M LiBETI EC-DMC (1:1 v) 2% VC | 0.2210267 | 1 | 0.2210267 | 1.287335 | 0.05857234 | 0 | 0.05857234 | 0.2650012 | 0.2415723 | 0.02342894 | 0.2650012 | 0.2415723 | 0.02342894 | 0.853872
1 M LiPF6 EC-DMC (1:2 vol) | 0.1548646 | 1 | 0.1548646 | 1.180675 | 0.03921797 | 0 | 0.03921797 | 0.2532403 | 0.2532403 | 0 | 0.2532403 | 0.2532403 | 0 | 0.853872
1 M LiPF6 EC-DEC (3:7 wt) | 0.1423224 | 0.7025894 | 0.2025685 | 0.8686323 | 0.03824463 | 0 | 0.03824463 | 0.1887986 | 0.1887986 | 0 | 0.2687182 | 0.2687182 | 0 | 0.8860566
1 M LiPF6-EC/DEC (1:1 vol.) | 0.1391524 | 0.8085816 | 0.1720944 | 0.970926 | 0.03816071 | 0 | 0.01272024 | 0.2217429 | 0.2217429 | 0.02544048 | 0.2742369 | 0.2742369 | 0 | 0.9208188
0.6M LiTFSI 0.4M LiBOB EC-EMC (5:5 wt) | 0.08147606 | 0.9392558 | 0.08674533 | 1.070523 | 0.02218263 | 0 | 0.02218263 | 0.2557213 | 0.221215 | 0.03450631 | 0.2722595 | 0.2550063 | 0.01725316 | 0.924453
1M LiPF6 EC-DEC (1:1 w/w) | 0.1400557 | 0.7783767 | 0.1799331 | 0.9417751 | 0.03818498 | 0 | 0.03818498 | 0.2122176 | 0.2122176 | 0 | 0.2726413 | 0.2726413 | 0 | 1.013228
1 M LiPF6 EC-DMC (1:2 vol) 2% TTFEB | 0.1739388 | 0.9929099 | 0.1751808 | 1.194657 | 0.04401388 | 0.00538225 | 0.03863163 | 0.2512483 | 0.2512483 | 0 | 0.2530424 | 0.2530424 | 0 | 1.045757
0.6M LiTFSI 0.4M LiBOB EC-EMC (7:3 wt) | 0.07912879 | 0.9850931 | 0.0803262 | 1.112578 | 0.02204327 | 0 | 0.02204327 | 0.2744219 | 0.2401324 | 0.03428953 | 0.2785746 | 0.2614298 | 0.01714476 | 1.075721
0.6M LiTFSI 0.4M LiBOB EC-EMC (9:1 wt) | 0.0766531 | 1.033438 | 0.0741729 | 1.156935 | 0.0218891 | 0 | 0.0218891 | 0.2951091 | 0.2610594 | 0.03404971 | 0.2855605 | 0.2685357 | 0.01702486 | 1.080922
1 M LiPF6 FEC-DMC (1:1 v) | 0.3349148 | 1 | 0.3349148 | 1.360968 | 0.08696295 | 0.04637347 | 0.04058948 | 0.2596569 | 0.2596569 | 0 | 0.2596569 | 0.2596569 | 0 | 1.085128
1 M LiPF6 FEC-EC-DEC (2:9:9 vol) | 0.1717406 | 0.8269254 | 0.2076857 | 1.021965 | 0.04724491 | 0.008787514 | 0.0384574 | 0.2274827 | 0.2274827 | 0 | 0.2750947 | 0.2750947 | 0 | 1.107905
1 M LiTFSI EC-DMC (1:1 v) 5wt% FEC | 0.150715 | 1.045087 | 0.1442129 | 1.263433 | 0.03954191 | 0.004054443 | 0.03548747 | 0.2741913 | 0.250533 | 0.02365831 | 0.2623621 | 0.250533 | 0.01182916 | 1.107905
3.57 M LiTFSI DME | 0.4690537 | 0.7345269 | 0.6385794 | 1.438107 | 0.1014081 | 0 | 0.1014081 | 0.1588027 | 0.09119729 | 0.06760543 | 0.2161973 | 0.1823946 | 0.03380271 | 1.142668
1M LiFSI EC/DEC (v 1:1) | 0.04638412 | 0.9013498 | 0.05146073 | 1.01731 | 0.01256047 | 0 | 0.01256047 | 0.2440787 | 0.2189577 | 0.02512093 | 0.2707924 | 0.2707924 | 0 | 1.154902
0.1M LiDFP 0.4M LiTFSI EC-DMC (3:7 v/v) | 0.06626645 | 1.025487 | 0.06461948 | 1.124887 | 0.01713361 | 0 | 0.01713361 | 0.2651462 | 0.2532845 | 0.01186173 | 0.2585564 | 0.2532845 | 0.00527188 | 1.19382
0.84 M LiTFSI 2.7M LiDFP DME | 0.2596601 | 0.6969835 | 0.3725484 | 1.086474 | 0.05681768 | 0 | 0.05681768 | 0.1525109 | 0.1048363 | 0.0476746 | 0.2188156 | 0.2096725 | 0.009143074 | 1.21467
1 M LiFSI in tetraglyme | 0.04405867 | 0.5881173 | 0.07491476 | 0.698264 | 0.01123862 | 0 | 0.01123862 | 0.1500187 | 0.1275415 | 0.02247723 | 0.255083 | 0.255083 | 0 | 1.221849
1 M LiPF6 FEC-DMC (1:1 v) 0.25wt% 12-Crown-4 | 0.3338388 | 0.9983936 | 0.334376 | 1.358202 | 0.08670896 | 0.04623803 | 0.04047093 | 0.2593158 | 0.2593158 | 0 | 0.259733 | 0.259733 | 0 | 1.225483
0.11 M LiTFSI 3.9 M LiDFP DME | 0.2183428 | 0.7098259 | 0.3076005 | 1.03734 | 0.04719254 | 0 | 0.04719254 | 0.1534215 | 0.1074562 | 0.04596531 | 0.2161396 | 0.2149124 | 0.001227229 | 1.244125
1 M LiPF6 FEC-EC-DEC (2:9:9 vol) 0.05 M RbNO3 0.05M 18-crown-6 | 0.1693728 | 0.8258648 | 0.2050854 | 1.020514 | 0.04654385 | 0.008657116 | 0.03788673 | 0.2269486 | 0.2260015 | 0.0009471683 | 0.2748012 | 0.2748012 | 0 | 1.251812
0.1M LiDFP 0.4M LiFSI EC-DMC (3:7 v/v) | 0.02601758 | 1.046832 | 0.02485365 | 1.106672 | 0.006695748 | 0 | 0.006695748 | 0.2694071 | 0.2573547 | 0.01205235 | 0.2573547 | 0.2573547 | 0 | 1.259637
2M LiTFSI 2M LiDFOB DME | 0.3438907 | 0.757918 | 0.4537307 | 1.273754 | 0.07763009 | 0 | 0.07763009 | 0.1710929 | 0.09346277 | 0.07763009 | 0.2257406 | 0.1869255 | 0.03881505 | 1.267606
1 M LiPF6 FEC-DMC (1:1 v) 2wt% 12-Crown-4 | 0.3264958 | 0.9874311 | 0.3306518 | 1.339325 | 0.0849717 | 0.04531163 | 0.03966008 | 0.2569825 | 0.2569825 | 0 | 0.2602536 | 0.2602536 | 0 | 1.275724
2.2 M LiTFSI 0.8 M LiDFP DME | 0.3447761 | 0.6910246 | 0.4989346 | 1.208189 | 0.07624714 | 0 | 0.07624714 | 0.1528199 | 0.09924083 | 0.05357907 | 0.2211497 | 0.1984817 | 0.02266807 | 1.29243
1 M LiPF6-EC/DEC (1:1 vol.) + 5 vol% FEC | 0.1479921 | 0.8172956 | 0.1810754 | 0.987424 | 0.04074418 | 0.004177718 | 0.03656647 | 0.2250123 | 0.2250123 | 0 | 0.2753132 | 0.2753132 | 0 | 1.30103
0.02M Li2S5 0.15M LiNO3 1M LiTFSI DOL-DME (1:1 vol) | 0.1404262 | 0.6644698 | 0.2113357 | 0.8809602 | 0.03475367 | 0 | 0.03475367 | 0.1644477 | 0.138672 | 0.02577564 | 0.2474871 | 0.2359025 | 0.01158456 | 1.30103
1 M LiFSI in DEG-FTriEG | 0.5514843 | 0.6029686 | 0.9146153 | 1.231679 | 0.1420465 | 0.1287856 | 0.01326087 | 0.1553074 | 0.1287856 | 0.02652175 | 0.2575712 | 0.2575712 | 0 | 1.30103
1 M LiDFOB EC-DEC (3:7 wt) | 0.04529212 | 0.7613519 | 0.05948908 | 0.8292901 | 0.01258774 | 0 | 0.01258774 | 0.2115975 | 0.186422 | 0.02517548 | 0.2779234 | 0.2653357 | 0.01258774 | 1.30103
1 M LiPF6 FEC-EMC-DMC (34.6:57.2:8.2 wt) | 0.2514364 | 0.8451277 | 0.2975129 | 1.122169 | 0.06523452 | 0.02537636 | 0.03985816 | 0.2192662 | 0.2192662 | 0 | 0.2594474 | 0.2594474 | 0 | 1.30103
1 M LiPF6 in EC/DEC + 0.15M LiDFP | 0.1470585 | 0.7853795 | 0.1872452 | 0.9592821 | 0.03986588 | 0 | 0.03986588 | 0.2129074 | 0.211009 | 0.001898375 | 0.2710886 | 0.2710886 | 0 | 1.318759
1 M LiPF6 FEC-DMC (1:1 v) 1.75wt% 12-Crown-4 | 0.327525 | 0.9889676 | 0.3311787 | 1.341971 | 0.08521561 | 0.04544169 | 0.03977392 | 0.2573101 | 0.2573101 | 0 | 0.2601805 | 0.2601805 | 0 | 1.332547
LiFSI-1.4DME-3TFEB | 1.228814 | 0.6694915 | 1.835443 | 2.152542 | 0.2700186 | 0.2513966 | 0.01862197 | 0.1471136 | 0.1098696 | 0.03724395 | 0.2197393 | 0.2197393 | 0 | 1.337242
1 M LiPF6 FEC-DMC (1:1 v) 1.5wt% 12-Crown-4 | 0.3285607 | 0.9905137 | 0.3317073 | 1.344633 | 0.08546092 | 0.0455725 | 0.03988841 | 0.2576395 | 0.2576395 | 0 | 0.260107 | 0.260107 | 0 | 1.354578
3M LiTFSI DME | 0.4042545 | 0.7021272 | 0.5757567 | 1.308509 | 0.08906234 | 0 | 0.08906234 | 0.1546874 | 0.09531255 | 0.05937489 | 0.2203126 | 0.1906251 | 0.02968745 | 1.366532
1 M LiPF6 FEC-DMC (1:1 v) 0.5wt% 12-Crown-4 | 0.3327696 | 0.9967974 | 0.3338388 | 1.355453 | 0.08645644 | 0.04610337 | 0.04035307 | 0.2589766 | 0.2589766 | 0 | 0.2598087 | 0.2598087 | 0 | 1.372634
1 M LiFSI THF | 0.0405991 | 0.3311982 | 0.1225825 | 0.4326959 | 0.01175765 | 0 | 0.01175765 | 0.0959162 | 0.07240091 | 0.02351529 | 0.2896036 | 0.2896036 | 0 | 1.376751
6 M LiPF6 EC-DEC (1:1 vol) | 0.8349141 | 0.8085816 | 1.032566 | 1.782648 | 0.1825282 | 0 | 0.1825282 | 0.1767714 | 0.1767714 | 0 | 0.2186192 | 0.2186192 | 0 | 1.39794
1 M LiFSI FEC | 0.3819597 | 1.097253 | 0.3481055 | 1.552152 | 0.1067981 | 0.0932019 | 0.0135962 | 0.3067981 | 0.2796057 | 0.02719239 | 0.2796057 | 0.2796057 | 0 | 1.41005
0.5 M LiFSI+0.5 M LiPO2F2/DME | 0.05191244 | 0.5778687 | 0.08983433 | 0.6816935 | 0.01233763 | 0 | 0.01233763 | 0.1373376 | 0.1188312 | 0.01850645 | 0.2376624 | 0.2376624 | 0 | 1.443697
3.25M LiTFSI SL | 0.4022757 | 0.7011378 | 0.5737469 | 1.521028 | 0.09312173 | 0 | 0.09312173 | 0.1623045 | 0.1002234 | 0.06208115 | 0.2314873 | 0.2004468 | 0.03104058 | 1.455932
5M LiTFSI 1-4 (EA-DCM vol) | 0.9766264 | 0.784399 | 1.245063 | 3.064995 | 0.1751268 | 0 | 0.1751268 | 0.1406569 | 0.02390574 | 0.1167512 | 0.1793181 | 0.1209425 | 0.05837559 | 1.455932
1 M LiPF6 FEC-DMC (1:1 v) 1.25wt% 12-Crown-4 | 0.3296029 | 0.9920697 | 0.3322376 | 1.347313 | 0.08570764 | 0.04570407 | 0.04000357 | 0.2579709 | 0.2579709 | 0 | 0.260033 | 0.260033 | 0 | 1.488117
2 M LiFSI FEC | 0.430586 | 1.194505 | 0.3604722 | 1.77097 | 0.1127307 | 0.08726925 | 0.02546149 | 0.3127307 | 0.2618078 | 0.05092299 | 0.2618078 | 0.2618078 | 0 | 1.489455
LiFSI-1.2DME-3BTFEC | 1.010101 | 0.7777778 | 1.298701 | 1.939394 | 0.2403846 | 0.2163462 | 0.02403846 | 0.1850962 | 0.1370192 | 0.04807692 | 0.2379808 | 0.2379808 | 0 | 1.49485
1 M LiPF6 FEC-DMC (1:1 v) 0.75wt% 12-Crown-4 | 0.3317073 | 0.9952114 | 0.3333034 | 1.352723 | 0.08620539 | 0.0459695 | 0.04023589 | 0.2586394 | 0.2586394 | 0 | 0.2598839 | 0.2598839 | 0 | 1.497573
1M LiPF6 FEC-DEC (1:1 w/w) | 0.2791179 | 0.7602378 | 0.3671454 | 1.06362 | 0.07569729 | 0.036214 | 0.03948329 | 0.2061779 | 0.2061779 | 0 | 0.2712019 | 0.2712019 | 0 | 1.522879
0.1 M Li2S5 + 5% LiNO3 in 1 M LiTFSI in DOL/DME (1:1 vol) | 0.1404262 | 0.7085144 | 0.1981981 | 0.9490481 | 0.03402515 | 0 | 0.03402515 | 0.1716724 | 0.1357651 | 0.03590731 | 0.2422991 | 0.2309574 | 0.01134172 | 1.522879
3 M LiFNSI in DOL/DME | 0.6032932 | 0.7227622 | 0.8347049 | 1.507043 | 0.1371406 | 0 | 0.1371406 | 0.1642983 | 0.109442 | 0.05485623 | 0.2273199 | 0.1861778 | 0.04114217 | 1.522879
0.5 M LiTFSI 0.5 M LiNO3 DOL-DME (1:1 v) | 0.07189578 | 0.657627 | 0.1093261 | 0.7774533 | 0.01804472 | 0 | 0.01804472 | 0.1650541 | 0.1440019 | 0.02105217 | 0.2509844 | 0.2449695 | 0.006014906 | 1.522879
1 M LiClO4 EC-ES (1:1 vol) | 0 | 0.6741591 | 0 | 0.9134451 | 0 | 0 | 0 | 0.1895121 | 0.1608894 | 0.0286227 | 0.2811088 | 0.2811088 | 0 | 1.522879
1 M LiPF6 FEC-EC-DEC (2:9:9 vol) 0.1 M RbNO3 0.1M 18-crown-6 | 0.1670694 | 0.8248331 | 0.2025494 | 1.019101 | 0.04586328 | 0.008530532 | 0.03733275 | 0.2264302 | 0.2245635 | 0.001866638 | 0.2745163 | 0.2745163 | 0 | 1.537602
3 M LiFSI FEC | 0.4792123 | 1.291758 | 0.3709769 | 1.989789 | 0.1179533 | 0.08204668 | 0.03590665 | 0.3179533 | 0.24614 | 0.0718133 | 0.24614 | 0.24614 | 0 | 1.543634
1 M LiPF6 FEC-DMC (1:1 v) 0.1wt% 12-Crown-4 | 0.3306518 | 0.9936356 | 0.3327696 | 1.350009 | 0.0859558 | 0.0458364 | 0.0401194 | 0.2583042 | 0.2583042 | 0 | 0.2599587 | 0.2599587 | 0 | 1.559091
1M LiFSI DME | 0.05191244 | 0.6038249 | 0.08597268 | 0.733606 | 0.01218727 | 0 | 0.01218727 | 0.1417575 | 0.117383 | 0.02437454 | 0.2347659 | 0.2347659 | 0 | 1.560667
3.2M LiFSI TEP | 0.1812468 | 1.02916 | 0.1761113 | 1.648944 | 0.03459193 | 0 | 0.03459193 | 0.1964208 | 0.127237 | 0.06918387 | 0.1908555 | 0.1908555 | 0 | 1.568636
1 M LiTFSI in DOL/DME with 5wt% TMS-FNFSI | 0.1631695 | 0.652481 | 0.2500754 | 0.8921907 | 0.04046814 | 0 | 0.04046814 | 0.1618237 | 0.1365131 | 0.02531062 | 0.2480129 | 0.2322299 | 0.01578308 | 1.568636
LiFSI SL (1:3 molar) | 0.1666667 | 0.8333333 | 0.2 | 1.5 | 0.03636364 | 0 | 0.03636364 | 0.1818182 | 0.1090909 | 0.07272727 | 0.2181818 | 0.2181818 | 0 | 1.568636
4 M LiFSI FEC | 0.5278386 | 1.389011 | 0.3800105 | 2.208607 | 0.1225861 | 0.07741389 | 0.04517223 | 0.3225861 | 0.2322417 | 0.09034445 | 0.2322417 | 0.2322417 | 0 | 1.5867
1M LiFSI FEC-DEC (1:2 by volume) | 0.1593696 | 0.8300576 | 0.1919982 | 1.062204 | 0.04245431 | 0.02952973 | 0.01292459 | 0.2211183 | 0.1952691 | 0.02584918 | 0.2663891 | 0.2663891 | 0 | 1.590067
1 M LiFSI/EC-ETFEC (3:7 vol) | 0.4436232 | 0.841102 | 0.527431 | 1.361704 | 0.1178506 | 0.1042174 | 0.01363314 | 0.2234426 | 0.1961763 | 0.02726629 | 0.2656546 | 0.2656546 | 0 | 1.60206
5 M LiFSI PC | 0.2126833 | 1.175367 | 0.1809506 | 1.707075 | 0.04930739 | 0 | 0.04930739 | 0.2724909 | 0.1738761 | 0.09861479 | 0.2318348 | 0.2318348 | 0 | 1.60206
1 M LiFSI 1,4-Dioxolane | 0.03853962 | 0.4770792 | 0.08078243 | 0.5734283 | 0.01072721 | 0 | 0.01072721 | 0.1327914 | 0.1113369 | 0.02145442 | 0.2783423 | 0.2783423 | 0 | 1.60206
1M LiPF6 FEC-TFEC (1:1 w/w) | 0.8743122 | 0.8244889 | 1.060429 | 1.725585 | 0.2385824 | 0.1947292 | 0.04385312 | 0.2249866 | 0.2249866 | 0 | 0.2728801 | 0.2728801 | 0 | 1.619789
1 M LiPF6 MTFP-FEC (9:1 vol) | 0.870545 | 0.5578363 | 1.560574 | 1.456505 | 0.2349199 | 0.1893842 | 0.04553565 | 0.1505342 | 0.1505342 | 0 | 0.2698538 | 0.2698538 | 0 | 1.619789
5 M LiFSI FEC | 0.5764649 | 1.486263 | 0.3878619 | 2.427425 | 0.1267237 | 0.07327632 | 0.05344736 | 0.3267237 | 0.219829 | 0.1068947 | 0.219829 | 0.219829 | 0 | 1.628932
6 M LiFSI FEC | 0.6250912 | 1.583516 | 0.394749 | 2.646244 | 0.1304414 | 0.06955859 | 0.06088281 | 0.3304414 | 0.2086758 | 0.1217656 | 0.2086758 | 0.2086758 | 0 | 1.632644
1M LiFSI DMB | 0.04601713 | 0.4253676 | 0.108182 | 0.5404104 | 0.0118091 | 0 | 0.0118091 | 0.1091595 | 0.08554132 | 0.0236182 | 0.256624 | 0.256624 | 0 | 1.638272
1 M LiPF6 EC-DMC (1:1 v), 0.5 M LiNO3 TEGDME, 70% | 0.06287868 | 0.6784574 | 0.09267889 | 0.7576846 | 0.01585896 | 0 | 0.01585896 | 0.1711173 | 0.1622363 | 0.008881019 | 0.2522152 | 0.2477747 | 0.004440509 | 1.638272
7 M LiFSI FEC | 0.6737176 | 1.680768 | 0.400839 | 2.865062 | 0.1338001 | 0.0661999 | 0.0676002 | 0.3338001 | 0.1985997 | 0.1352004 | 0.1985997 | 0.1985997 | 0 | 1.645892
1M LiTFSI DME-DOL (1:1) 3% LiNO3 | 0.1404262 | 0.6866835 | 0.2044992 | 0.9082381 | 0.03446582 | 0 | 0.03446582 | 0.1685377 | 0.1375235 | 0.03101423 | 0.2454372 | 0.2339486 | 0.01148861 | 1.657577
1 M LiFSI FSA | 0.5859074 | 1.171815 | 0.5 | 2.886583 | 0.08455217 | 0.07215489 | 0.01239728 | 0.1691043 | 0.1443098 | 0.02479457 | 0.1443098 | 0.1443098 | 0 | 1.67162
4.6 M LiFSI 2.3 M LiTFSI DME | 0.4839281 | 1.182857 | 0.4091181 | 2.10232 | 0.09575288 | 0 | 0.09575288 | 0.234047 | 0.1191436 | 0.1149035 | 0.1978659 | 0.1787154 | 0.01915058 | 1.677781
1 M LiPF6 EC-DMC (1:1 v), 0.5 M LiNO3 TEGDME, 50% | 0.07611464 | 0.77466 | 0.09825555 | 0.8698033 | 0.0193035 | 0 | 0.0193035 | 0.1964622 | 0.1916364 | 0.004825876 | 0.2536109 | 0.2536109 | 0 | 1.677781
1 M LiPF6 FEC-EMC-DMC (34.6:57.2:8.2 wt) 1wt% TMSB | 0.2849778 | 0.8657244 | 0.3291784 | 1.178278 | 0.07480355 | 0.03507492 | 0.03972863 | 0.2272432 | 0.2272432 | 0 | 0.2624891 | 0.2624891 | 0 | 1.677781
LiFSI SL (1:2.5 molar) | 0.2 | 0.9 | 0.2222222 | 1.65 | 0.04210526 | 0 | 0.04210526 | 0.1894737 | 0.1052632 | 0.08421053 | 0.2105263 | 0.2105263 | 0 | 1.69897
1M LiFSI FEC-FEMC-D2 (234:280:793 by mol) | 1.419695 | 0.5793061 | 2.450682 | 2.094229 | 0.3537715 | 0.3379516 | 0.01581983 | 0.1443563 | 0.1127167 | 0.03163967 | 0.2491884 | 0.2491884 | 0 | 1.735182
1 LiFSI - 3 TMS | 0.1666667 | 0.8333333 | 0.2 | 1.5 | 0.03636364 | 0 | 0.03636364 | 0.1818182 | 0.1090909 | 0.07272727 | 0.2181818 | 0.2181818 | 0 | 1.744727
1.2M LiFSI DMC-BTFE (1:2 mol) | 1.170355 | 0.6022896 | 1.943176 | 1.885124 | 0.2791628 | 0.2612764 | 0.01788648 | 0.1436632 | 0.1078902 | 0.03577295 | 0.2385284 | 0.2385284 | 0 | 1.744727
4.6 M LiFSI DME | 0.2387972 | 0.9775945 | 0.2442702 | 1.574588 | 0.04597572 | 0 | 0.04597572 | 0.1882166 | 0.09626518 | 0.09195143 | 0.1925304 | 0.1925304 | 0 | 1.744727
1 M LiFSI MeTHF | 0.04034192 | 0.2806838 | 0.1437273 | 0.3815386 | 0.01185931 | 0 | 0.01185931 | 0.08251258 | 0.05879397 | 0.02371862 | 0.2939698 | 0.2939698 | 0 | 1.744727
LiFSI DMC (1:1.5 mol) | 0.4444444 | 1.888889 | 0.2352941 | 3 | 0.07142857 | 0 | 0.07142857 | 0.3035714 | 0.1607143 | 0.1428571 | 0.1607143 | 0.1607143 | 0 | 1.769551
0.4M LiTFSI 0.6M LiNO3 DOL-DME (1:1 vol) | 0.05779363 | 0.6583861 | 0.08778076 | 0.759525 | 0.01453192 | 0 | 0.01453192 | 0.1655479 | 0.144961 | 0.02058689 | 0.251445 | 0.2466011 | 0.004843974 | 1.779892
1 M LiFSI DMeTHF | 0.04007843 | 0.2468235 | 0.1623769 | 0.3470196 | 0.0119031 | 0 | 0.0119031 | 0.07330538 | 0.04949918 | 0.0238062 | 0.2969951 | 0.2969951 | 0 | 1.79588
1.2M LiFSI 0.15M LiDFOB EC-EMC-BTFE (0.175:0.825:2 mol) | 1.086355 | 0.5803436 | 1.871917 | 1.778713 | 0.2648799 | 0.2452155 | 0.0196644 | 0.1415019 | 0.1021731 | 0.0393288 | 0.2438244 | 0.2416395 | 0.002184933 | 1.823909
3.25M LiTFSI 0.1M LiNO3 SL | 0.4022757 | 0.7073267 | 0.5687269 | 1.52928 | 0.09289991 | 0 | 0.09289991 | 0.1633472 | 0.09998465 | 0.0633625 | 0.2309359 | 0.1999693 | 0.03096664 | 1.823909
3 M LiTFSI 3wt% LiNO3 DOL-DME (1:1 v) | 0.3852157 | 0.799108 | 0.4820571 | 1.386912 | 0.08734238 | 0 | 0.08734238 | 0.1811868 | 0.1161695 | 0.06501732 | 0.2267363 | 0.1976222 | 0.02911413 | 1.823909
1 M LiTFSI DOL-DME (1:1 vol) 2wt% LiNO3 | 0.1404262 | 0.6757683 | 0.2078023 | 0.8936844 | 0.0346204 | 0 | 0.0346204 | 0.1666026 | 0.1381403 | 0.02846231 | 0.246538 | 0.2349979 | 0.01154013 | 1.823909
LiFSI DMC-TTE (1:1.5:1.5 mol) | 1.166667 | 0.8333333 | 1.4 | 2.25 | 0.2545455 | 0.2181818 | 0.03636364 | 0.1818182 | 0.1090909 | 0.07272727 | 0.2181818 | 0.2181818 | 0 | 1.853872
2M LiFSI 1M LiTFSI DOL-DME (1:1 vol) | 0.2340437 | 0.8411727 | 0.278235 | 1.285856 | 0.05215025 | 0 | 0.05215025 | 0.1874324 | 0.1248521 | 0.0625803 | 0.2228227 | 0.2123927 | 0.01043005 | 1.853872
LiFSI-AN-VC (0.52:1:0.09 molar) | 0.4581498 | 1.035242 | 0.4425532 | 2.621145 | 0.08724832 | 0 | 0.08724832 | 0.1971477 | 0.02265101 | 0.1744966 | 0.1904362 | 0.1904362 | 0 | 1.853872
1M LiFSI 2M LiTFSI DOL-DME (1:1 vol) | 0.3130096 | 0.8035591 | 0.389529 | 1.317789 | 0.07079515 | 0 | 0.07079515 | 0.1817455 | 0.121064 | 0.06068156 | 0.2261757 | 0.2059485 | 0.02022719 | 1.886057
6 M LiFSI DMC | 0.3367402 | 1.67348 | 0.2012215 | 2.515331 | 0.05924664 | 0 | 0.05924664 | 0.294435 | 0.1759417 | 0.1184933 | 0.1759417 | 0.1759417 | 0 | 1.886057
3 M LiFSI DOL-DME (1:1 vol) | 0.3852157 | 0.7691654 | 0.500823 | 1.346989 | 0.08834198 | 0 | 0.08834198 | 0.1763936 | 0.117499 | 0.05889465 | 0.2293312 | 0.1998839 | 0.02944733 | 1.90309
1 LiFSI - 3 TMS- 3 TTE | 0.962963 | 0.4814815 | 2 | 1.666667 | 0.2385321 | 0.2201835 | 0.01834862 | 0.1192661 | 0.08256881 | 0.03669725 | 0.2477064 | 0.2477064 | 0 | 1.920819
1M LiFSI+0.3 M LiNO3-FEC/GBL (1:2 v/v) | 0.1348017 | 0.7412135 | 0.1818663 | 0.943771 | 0.04048275 | 0.02815065 | 0.0123321 | 0.2225962 | 0.1923826 | 0.03021364 | 0.3003133 | 0.3003133 | 0 | 1.920819
8 M LiFSI PC | 0.3402933 | 1.430587 | 0.2378698 | 2.28132 | 0.06872576 | 0 | 0.06872576 | 0.2889218 | 0.1514703 | 0.1374515 | 0.2019604 | 0.2019604 | 0 | 1.920819
1 M LiFSI DOL-DME (1:1 vol) | 0.04910739 | 0.686051 | 0.0715798 | 0.8088194 | 0.0120661 | 0 | 0.0120661 | 0.1685685 | 0.1444363 | 0.0241322 | 0.2457084 | 0.2457084 | 0 | 1.958607
1 M LiFSI DEE | 0.05194842 | 0.3538968 | 0.1467897 | 0.4837679 | 0.01295555 | 0 | 0.01295555 | 0.08825925 | 0.06234815 | 0.0259111 | 0.2493926 | 0.2493926 | 0 | 1.958607
0.47M LiFSI DOL-BTFE (1:4 w/w) | 1.054572 | 0.4369818 | 2.413309 | 1.533207 | 0.2730243 | 0.265835 | 0.00718929 | 0.1131328 | 0.0987542 | 0.01437858 | 0.2588959 | 0.2588959 | 0 | 1.966576
1M LiFSI FDMB | 0.7190468 | 0.4380937 | 1.641308 | 1.235711 | 0.1830303 | 0.1696971 | 0.01333315 | 0.1115149 | 0.08484857 | 0.02666629 | 0.2545457 | 0.2545457 | 0 | 1.9914
2.2M LiFSI TEP (= 1:2 MR) | 0.1246072 | 0.915881 | 0.1360517 | 1.394066 | 0.02514081 | 0 | 0.02514081 | 0.1847887 | 0.1345071 | 0.05028163 | 0.2017606 | 0.2017606 | 0 | 2
1.3 M LiTFSI 0.04 M LiNO3 SL-D2 (1:2 wt) | 1.162473 | 0.4748259 | 2.448209 | 1.842092 | 0.2864138 | 0.2336767 | 0.05273712 | 0.1169891 | 0.08101968 | 0.03596942 | 0.2463832 | 0.2288041 | 0.01757904 | 2
1.2 M LiFSI DEE | 0.05613872 | 0.4456108 | 0.1259815 | 0.5859576 | 0.01422184 | 0 | 0.01422184 | 0.1128883 | 0.08444462 | 0.02844368 | 0.2533339 | 0.2533339 | 0 | 2
1 M LiFSI DEE | 0.04678226 | 0.4268979 | 0.1095866 | 0.5438535 | 0.01199367 | 0 | 0.01199367 | 0.1094448 | 0.08545742 | 0.02398735 | 0.2563723 | 0.2563723 | 0 | 2.017729
4M LiFSI DME | 0.2076498 | 0.9152995 | 0.2268654 | 1.434424 | 0.04121467 | 0 | 0.04121467 | 0.1816702 | 0.09924083 | 0.08242934 | 0.1984817 | 0.1984817 | 0 | 2.045757
5 M LiFSI/EC-ETFEC (3:7 vol) | 0.6488994 | 1.251654 | 0.5184334 | 2.285447 | 0.1354507 | 0.08188926 | 0.05356149 | 0.2612693 | 0.1541464 | 0.107123 | 0.2087392 | 0.2087392 | 0 | 2.045757
2 M LiFSI 1 M LiTFSI 3wt% LiNO3 DOL-DME (1:1 v) | 0.2340437 | 0.8739185 | 0.2678095 | 1.329517 | 0.05152368 | 0.02060947 | 0.03091421 | 0.1923893 | 0.164571 | 0.0278183 | 0.2201456 | 0.2098408 | 0.01030474 | 2.045757
LiFSI-1.4TEP-3TTE | 1.111111 | 0.5384615 | 2.063492 | 1.837607 | 0.2589641 | 0.2390438 | 0.01992032 | 0.125498 | 0.08565737 | 0.03984064 | 0.2330677 | 0.2330677 | 0 | 2.045757
2.54M LiFSI DME-BTFE (1:4 w/w) | 1.150298 | 0.6412463 | 1.793848 | 2.022058 | 0.2499415 | 0.2165503 | 0.03339114 | 0.1393326 | 0.07255028 | 0.06678229 | 0.217284 | 0.217284 | 0 | 2.05061
1M LiFSI DMC-BTFE (1:2 by mol) | 1.153372 | 0.5794715 | 1.990387 | 1.826538 | 0.2792333 | 0.2641109 | 0.01512241 | 0.140291 | 0.1100462 | 0.03024482 | 0.2421016 | 0.2421016 | 0 | 2.055517
1.2M LiFSI TEP-BTFE (1:3 mol) | 1.074528 | 0.5379453 | 1.997467 | 1.779821 | 0.2489013 | 0.2316378 | 0.01726355 | 0.1246084 | 0.09008135 | 0.03452709 | 0.2316378 | 0.2316378 | 0 | 2.09691
5.5M LiFSI DMC | 0.3086785 | 1.617357 | 0.1908537 | 2.389053 | 0.05568404 | 0 | 0.05568404 | 0.291763 | 0.1803949 | 0.1113681 | 0.1803949 | 0.1803949 | 0 | 2.09691
2M LiPF6 THF-MTHF (1:1 vol) | 0.2428206 | 0.2249206 | 1.079584 | 0.5082113 | 0.06842559 | 0 | 0.06842559 | 0.06338145 | 0.06338145 | 0 | 0.2817948 | 0.2817948 | 0 | 2.09691
1 M LiPF6 FEC-FEMC-D2 (2:6:2 wt) | 1.412338 | 0.5211894 | 2.709836 | 1.964346 | 0.3623687 | 0.3149255 | 0.04744321 | 0.1337235 | 0.1337235 | 0 | 0.2565736 | 0.2565736 | 0 | 2.09691
LiFSI-TEP 1:1 molar | 0.3333333 | 1.333333 | 0.25 | 2.333333 | 0.05555556 | 0 | 0.05555556 | 0.2222222 | 0.1111111 | 0.1111111 | 0.1666667 | 0.1666667 | 0 | 2.09691
10 M LiFSI DMC | 0.5612336 | 2.122467 | 0.2644251 | 3.525551 | 0.08245956 | 0 | 0.08245956 | 0.3118447 | 0.1469255 | 0.1649191 | 0.1469255 | 0.1469255 | 0 | 2.09691
4.5 M LiFSI/DME (1 : 1) | 0.233606 | 0.967212 | 0.2415251 | 1.551227 | 0.04520214 | 0 | 0.04520214 | 0.1871529 | 0.09674867 | 0.09040427 | 0.1934973 | 0.1934973 | 0 | 2.107905
LiFSI DME-TTE (1:1.2:3) | 1.313131 | 0.4747475 | 2.765957 | 1.939394 | 0.3125 | 0.2884615 | 0.02403846 | 0.1129808 | 0.1129808 | 0.04807692 | 0.2379808 | 0.2379808 | 0 | 2.154902
1M LiTFSI in FDMA/FEC (1:1 by vol) | 0.7247465 | 0.5663898 | 1.27959 | 1.521313 | 0.1898151 | 0.1531121 | 0.03670291 | 0.1483406 | 0.123872 | 0.0244686 | 0.2619054 | 0.2496711 | 0.0122343 | 2.154902
LiFSI-DME-FB (1:1.2:3 molar) | 0.2192982 | 0.2807018 | 0.78125 | 0.6315789 | 0.07668712 | 0.04601227 | 0.03067485 | 0.09815951 | 0.03680982 | 0.06134969 | 0.3496933 | 0.3496933 | 0 | 2.154902
LiFSI-TEP 1:1.5 molar | 0.2222222 | 1.111111 | 0.2 | 1.833333 | 0.04081633 | 0 | 0.04081633 | 0.2040816 | 0.122449 | 0.08163265 | 0.1836735 | 0.1836735 | 0 | 2.154902
10 M LiFSI EC-DMC | 0.4962527 | 1.992505 | 0.2490596 | 3.233137 | 0.08122858 | 0 | 0.08122858 | 0.3261411 | 0.1636839 | 0.1624572 | 0.1636839 | 0.1636839 | 0 | 2.154902
1.33 M LiFSI DME-TTE (1:2 vol) | 0.5518873 | 0.5551129 | 0.9941894 | 1.215749 | 0.1300809 | 0.1129927 | 0.01708816 | 0.1308411 | 0.09666479 | 0.03417633 | 0.2357018 | 0.2357018 | 0 | 2.154902
LiFSI-2.2DMC-3TTE | 1.203704 | 0.6296296 | 1.911765 | 1.972222 | 0.2876106 | 0.2654867 | 0.02212389 | 0.1504425 | 0.1061947 | 0.04424779 | 0.2389381 | 0.2389381 | 0 | 2.154902
1.2 M LiFSI F3DEE | 0.5643544 | 0.4620421 | 1.221435 | 1.122928 | 0.1414976 | 0.1253623 | 0.01613523 | 0.1158454 | 0.08357489 | 0.03227047 | 0.2507247 | 0.2507247 | 0 | 2.154902
1.2 M LiFSI F6DEE | 1.064607 | 0.462547 | 2.301619 | 1.624064 | 0.2668388 | 0.2506454 | 0.01619341 | 0.1159353 | 0.08354845 | 0.03238682 | 0.2506454 | 0.2506454 | 0 | 2.154902
4 M LiFSI DEE | 0.1871291 | 0.7075914 | 0.2644592 | 1.175414 | 0.04065979 | 0 | 0.04065979 | 0.153747 | 0.07242737 | 0.08131959 | 0.2172821 | 0.2172821 | 0 | 2.207608
1.28M LiFSI FEC-FEMC-D2 | 1.437471 | 0.6148579 | 2.337891 | 2.174221 | 0.3504396 | 0.330629 | 0.01981063 | 0.1498956 | 0.1102743 | 0.03962125 | 0.243789 | 0.243789 | 0 | 2.221849
1.2M LiTFSI 1M AN in FM | 1.134836 | 0.2311472 | 4.909581 | 1.587499 | 0.2201813 | 0.1529104 | 0.0672709 | 0.04484727 | 0 | 0.04484727 | 0.1940204 | 0.1529104 | 0.04110999 | 2.221849
0.5M LiTFSI 0.5M THF CH3F | 1 | 0.1290923 | 7.746395 | 1.206548 | 0.2010381 | 0.1698951 | 0.03114297 | 0.02595247 | 0 | 0.02595247 | 0.2010381 | 0.1698951 | 0.03114297 | 2.221849
1 M LiFSI DME-FDMH (1:6 molar) | 0.9643383 | 0.3836685 | 2.513468 | 1.431176 | 0.2522608 | 0.2377568 | 0.01450405 | 0.1003637 | 0.07135558 | 0.02900809 | 0.2615895 | 0.2615895 | 0 | 2.221849
LiFSI-1.2DME-3BTFE | 1.190476 | 0.5595238 | 2.12766 | 1.928571 | 0.2695418 | 0.2425876 | 0.02695418 | 0.1266846 | 0.07277628 | 0.05390836 | 0.2264151 | 0.2264151 | 0 | 2.221849
1.8 M LiFSI/DME (1 : 1) with HFME at 50% concentration | 0.7651567 | 0.5990729 | 1.277235 | 1.521106 | 0.1733938 | 0.1496938 | 0.02370004 | 0.1357572 | 0.08835713 | 0.04740008 | 0.2266122 | 0.2266122 | 0 | 2.267606
1.8M LiFSI DEE-BTFE (1:4 w/w) | 1.037187 | 0.4657678 | 2.226833 | 1.664781 | 0.2418013 | 0.2166502 | 0.02515116 | 0.1085853 | 0.05828295 | 0.05030233 | 0.2331318 | 0.2331318 | 0 | 2.30103
1.2M LiFSI DMC-BTFE (1:2 mol) | 1.170355 | 0.6022896 | 1.943176 | 1.885124 | 0.2791628 | 0.2612764 | 0.01788648 | 0.1436632 | 0.1078902 | 0.03577295 | 0.2385284 | 0.2385284 | 0 | 2.30103
1M LiFSI DME-TFEO (1.2:3 mol) | 1.088924 | 0.5608715 | 1.941485 | 1.73836 | 0.2677886 | 0.2532686 | 0.01452001 | 0.1379298 | 0.1088898 | 0.02904003 | 0.2459205 | 0.2459205 | 0 | 2.30103
1.7 M LiFSI MeTHF-TTE (1:1 vol) | 0.7218854 | 0.3646723 | 1.979545 | 1.210062 | 0.1914019 | 0.1695712 | 0.02183075 | 0.09668984 | 0.05302834 | 0.0436615 | 0.2651417 | 0.2651417 | 0 | 2.30103
LiFSI-1DME-3TTE | 1.368421 | 0.4736842 | 2.888889 | 2 | 0.325 | 0.3 | 0.025 | 0.1125 | 0.0625 | 0.05 | 0.2375 | 0.2375 | 0 | 2.30103
LiFSI-1.2DME-3TFEO | 1.124031 | 0.5968992 | 1.883117 | 1.837209 | 0.2705224 | 0.2518657 | 0.01865672 | 0.1436567 | 0.1063433 | 0.03731343 | 0.2406716 | 0.2406716 | 0 | 2.30103
1.2 M LiFSI F4DEE | 0.7280022 | 0.4560043 | 1.596481 | 1.27601 | 0.1832215 | 0.1677848 | 0.01543674 | 0.1147659 | 0.08389239 | 0.03087348 | 0.2516772 | 0.2516772 | 0 | 2.30103
1.2 M LiFSI F5DEE | 0.8978704 | 0.4624074 | 1.94173 | 1.457083 | 0.2250667 | 0.2088894 | 0.01617733 | 0.1159104 | 0.08355576 | 0.03235466 | 0.2506673 | 0.2506673 | 0 | 2.30103